## -200 mV
Hz_PAP | Psw_PAP | Hz_APP | Psw_APP
7.10802 | 0 | 19.2028 | 0
-6.31082 | 0 | 33.4102 | 0
-20.51814 | 0 | 48.4072 | 0
-34.19992 | 0 | 61.8258 | 0
-49.19626 | 0 | 77.3488 | 0
-62.0896 | 0 | 91.0306 | 0
-77.08552 | 0 | 105.5012 | 0
-90.2418 | 0 | 120.2352 | 0
-103.66008 | 0 | 134.1798 | 0
-117.6044 | 0 | 146.546 | 0
-130.76014 | 0 | 161.0166 | 0
-145.75618 | 0 | 174.172 | 0
-159.17544 | 0 | 189.4322 | 0
-172.3309 | 0 | 203.6398 | 0
-184.69732 | 0 | 217.8476 | 0
-198.37812 | 0 | 233.6338 | 0
-214.16334 | 0 | 248.894 | 0
-227.846 | 0 | 264.1542 | 0
-241.0016 | 0.002 | 279.9406 | 0
-254.1569 | 0.002 | 293.3592 | 0
-269.15292 | 0.002 | 307.5666 | 0
-280.99444 | 0.002 | 320.9854 | 0
-296.51566 | 0.004 | 335.719 | 0
-309.67228 | 0.008 | 349.4006 | 0
-322.8276 | 0.008 | 362.819 | 0.004
-338.6125 | 0.01 | 378.8682 | 0.008
-350.71742 | 0.014 | 391.4978 | 0.012
-365.4499 | 0.016 | 406.4946 | 0.016
-378.60608 | 0.02 | 421.2286 | 0.022
-392.2874 | 0.024 | 433.858 | 0.026
-405.4428 | 0.034 | 448.5916 | 0.046
-418.3352 | 0.04 | 462.5364 | 0.094
-433.857 | 0.07 | 479.6378 | 0.138
-447.2766 | 0.092 | 492.7936 | 0.204
-462.5358 | 0.118 | 506.212 | 0.296
-477.007 | 0.166 | 519.1042 | 0.41
-490.9518 | 0.204 | 533.838 | 0.55
-504.1078 | 0.248 | 547.7826 | 0.692
-519.6296 | 0.296 | 562.5166 | 0.804
-533.838 | 0.388 | 575.1458 | 0.9
-547.257 | 0.496 | 590.9318 | 0.962
-564.0938 | 0.604 | 604.3504 | 0.992
-577.7772 | 0.704 | 618.5582 | 0.998
-591.9844 | 0.786 | 633.029 | 1
-606.9812 | 0.876 | 648.0258 | 1
-621.7154 | 0.928 | 663.8122 | 1
-634.8714 | 0.968 | 678.283 | 1
-649.8674 | 0.994 | 692.754 | 1
-663.5496 | 1 | 705.9094 | 1
-676.9682 | 1 | 720.6432 | 1
-691.4384 | 1 | 734.0618 | 1
-704.8576 | 1 | 749.8478 | 1
-720.9054 | 1 | 766.6866 | 1
-734.3254 | 1 | 780.3684 | 1
-747.2178 | 1 | 794.0498 | 1
-763.7914 | 1 | 808.7838 | 1
-778.0004 | 1 | 825.8854 | 1
-792.2082 | 1 | 840.8826 | 1
-807.7306 | 1 | 855.0906 | 1
-821.6764 | 1 | 868.772 | 1
-834.832 | 1 | 883.2428 | 1
-848.7762 | 1 | 899.8182 | 1
-862.9838 | 1 | 913.237 | 1
-876.9286 | 1 | 927.7076 | 1
-891.3992 | 1 | 941.6524 | 1
-903.7664 | 1 | 957.1754 | 1
-918.4988 | 1 | 971.1202 | 1
-933.2328 | 1 | 986.6432 | 1
-947.4408 | 1 | 999.2728 | 1
-961.1228 | 1 | 1015.3218 | 1
-975.593 | 1 | 1029.793 | 1
-990.5898 | 1 | 1045.0528 | 1
-1005.5868 | 1 | 1060.313 | 1
-1020.8468 | 1 | 1074.521 | 1
-1035.0552 | 1 | 1087.4132 | 1
-1049.5258 | 1 | 1101.0948 | 1
-1062.682 | 1 | 1115.3022 | 1
-1078.2038 | 1 | 1130.0362 | 1
-1092.4124 | 1 | 1143.981 | 1
-1107.9348 | 1 | 1158.1886 | 1
-1120.3026 | 1 | 1173.9748 | 1
-1135.0352 | 1 | 1188.709 | 1
-1151.6098 | 1 | 1202.9166 | 1
-1166.3448 | 1
-1182.1304 | 1

## -150 mV
Hz_PAP | Psw_PAP | Hz_APP | Psw_APP
-0.52208 | 0 | 11.5727 | 0
-13.94092 | 0 | 25.7801 | 0
-28.14824 | 0 | 40.7771 | 0
-41.83002 | 0 | 54.1957 | 0
-56.82636 | 0 | 69.7187 | 0
-69.7197 | 0 | 83.4005 | 0
-84.71562 | 0 | 97.8711 | 0
-97.8719 | 0 | 112.6051 | 0
-111.29018 | 0 | 126.5497 | 0
-125.2345 | 0 | 138.9159 | 0
-138.39024 | 0 | 153.3865 | 0
-153.38628 | 0 | 166.5419 | 0
-166.80554 | 0 | 181.8021 | 0
-179.961 | 0 | 196.0097 | 0
-192.32742 | 0 | 210.2175 | 0
-206.00822 | 0 | 226.0037 | 0
-221.79344 | 0.002 | 241.2639 | 0
-235.4761 | 0.006 | 256.5241 | 0
-248.6317 | 0.008 | 272.3105 | 0
-261.787 | 0.008 | 285.7291 | 0
-276.78302 | 0.012 | 299.9365 | 0
-288.62454 | 0.014 | 313.3553 | 0
-304.14576 | 0.018 | 328.0889 | 0
-317.30238 | 0.036 | 341.7705 | 0.002
-330.4577 | 0.04 | 355.1889 | 0.006
-346.2426 | 0.054 | 371.2381 | 0.01
-358.34752 | 0.068 | 383.8677 | 0.018
-373.08 | 0.09 | 398.8645 | 0.024
-386.23618 | 0.114 | 413.5985 | 0.044
-399.9175 | 0.156 | 426.2279 | 0.074
-413.0729 | 0.204 | 440.9615 | 0.124
-425.9653 | 0.242 | 454.9063 | 0.178
-441.4871 | 0.304 | 472.0077 | 0.29
-454.9067 | 0.376 | 485.1635 | 0.422
-470.1659 | 0.458 | 498.5819 | 0.56
-484.6371 | 0.568 | 511.4741 | 0.718
-498.5819 | 0.68 | 526.2079 | 0.866
-511.7379 | 0.798 | 540.1525 | 0.958
-527.2597 | 0.892 | 554.8865 | 0.988
-541.4681 | 0.946 | 567.5157 | 1
-554.8871 | 0.972 | 583.3017 | 1
-571.7239 | 0.984 | 596.7203 | 1
-585.4073 | 0.994 | 610.9281 | 1
-599.6145 | 1 | 625.3989 | 1
-614.6113 | 1 | 640.3957 | 1
-629.3455 | 1 | 656.1821 | 1
-642.5015 | 1 | 670.6529 | 1
-657.4975 | 1 | 685.1239 | 1
-671.1797 | 1 | 698.2793 | 1
-684.5983 | 1 | 713.0131 | 1
-699.0685 | 1 | 726.4317 | 1
-712.4877 | 1 | 742.2177 | 1
-728.5355 | 1 | 759.0565 | 1
-741.9555 | 1 | 772.7383 | 1
-754.8479 | 1 | 786.4197 | 1
-771.4215 | 1 | 801.1537 | 1
-785.6305 | 1 | 818.2553 | 1
-799.8383 | 1 | 833.2525 | 1
-815.3607 | 1 | 847.4605 | 1
-829.3065 | 1 | 861.1419 | 1
-842.4621 | 1 | 875.6127 | 1
-856.4063 | 1 | 892.1881 | 1
-870.6139 | 1 | 905.6069 | 1
-884.5587 | 1 | 920.0775 | 1
-899.0293 | 1 | 934.0223 | 1
-911.3965 | 1 | 949.5453 | 1
-926.1289 | 1 | 963.4901 | 1
-940.8629 | 1 | 979.0131 | 1
-955.0709 | 1 | 991.6427 | 1
-968.7529 | 1 | 1007.6917 | 1
-983.2231 | 1 | 1022.1629 | 1
-998.2199 | 1 | 1037.4227 | 1
-1013.2169 | 1 | 1052.6829 | 1
-1028.4769 | 1 | 1066.8909 | 1
-1042.6853 | 1 | 1079.7831 | 1
-1057.1559 | 1 | 1093.4647 | 1
-1070.3121 | 1 | 1107.6721 | 1
-1085.8339 | 1 | 1122.4061 | 1
-1100.0425 | 1 | 1136.3509 | 1
-1115.5649 | 1 | 1150.5585 | 1
-1127.9327 | 1 | 1166.3447 | 1
-1142.6653 | 1 | 1181.0789 | 1
-1159.2399 | 1 | 1195.2865 | 1
-1173.9749 | 1
-1189.7605 | 1

## 150 mV
Hz_PAP | Psw_PAP | Hz_APP | Psw_APP
-68.92982 | 0 | -56.83504 | 0
-82.34866 | 0.002 | -42.62764 | 0
-96.55598 | 0.002 | -27.63064 | 0
-110.23776 | 0.002 | -14.21204 | 0
-125.2341 | 0.004 | 1.31096 | 0
-138.12744 | 0.006 | 14.99276 | 0
-153.12336 | 0.006 | 29.46336 | 0
-166.27964 | 0.006 | 44.19736 | 0
-179.69792 | 0.008 | 58.14196 | 0
-193.64224 | 0.012 | 70.50816 | 0
-206.79798 | 0.014 | 84.97876 | 0
-221.79402 | 0.024 | 98.13416 | 0
-235.21328 | 0.042 | 113.39436 | 0
-248.36874 | 0.062 | 127.60196 | 0
-260.73516 | 0.086 | 141.80976 | 0
-274.41596 | 0.128 | 157.59596 | 0
-290.20118 | 0.158 | 172.85616 | 0
-303.88384 | 0.22 | 188.11636 | 0
-317.03944 | 0.282 | 203.90276 | 0.002
-330.19474 | 0.368 | 217.32136 | 0.006
-345.19076 | 0.458 | 231.52876 | 0.01
-357.03228 | 0.57 | 244.94756 | 0.024
-372.5535 | 0.656 | 259.68116 | 0.04
-385.71012 | 0.764 | 273.36276 | 0.084
-398.86544 | 0.834 | 286.78116 | 0.124
-414.65034 | 0.898 | 302.83036 | 0.176
-426.75526 | 0.944 | 315.45996 | 0.28
-441.48774 | 0.984 | 330.45676 | 0.384
-454.64392 | 0.994 | 345.19076 | 0.514
-468.32524 | 1 | 357.82016 | 0.676
-481.48064 | 1 | 372.55376 | 0.824
-494.37304 | 1 | 386.49856 | 0.924
-509.89484 | 1 | 403.59996 | 0.982
-523.31444 | 1 | 416.75576 | 0.998
-538.57364 | 1 | 430.17416 | 1
-553.04484 | 1 | 443.06636 | 1
-566.98964 | 1 | 457.80016 | 1
-580.14564 | 1 | 471.74476 | 1
-595.66744 | 1 | 486.47876 | 1
-609.87584 | 1 | 499.10796 | 1
-623.29484 | 1 | 514.89396 | 1
-640.13164 | 1 | 528.31256 | 1
-653.81504 | 1 | 542.52036 | 1
-668.02224 | 1 | 556.99116 | 1
-683.01904 | 1 | 571.98796 | 1
-697.75324 | 1 | 587.77436 | 1
-710.90924 | 1 | 602.24516 | 1
-725.90524 | 1 | 616.71616 | 1
-739.58744 | 1 | 629.87156 | 1
-753.00604 | 1 | 644.60536 | 1
-767.47624 | 1 | 658.02396 | 1
-780.89544 | 1 | 673.80996 | 1
-796.94324 | 1 | 690.64876 | 1
-810.36324 | 1 | 704.33056 | 1
-823.25564 | 1 | 718.01196 | 1
-839.82924 | 1 | 732.74596 | 1
-854.03824 | 1 | 749.84756 | 1
-868.24604 | 1 | 764.84476 | 1
-883.76844 | 1 | 779.05276 | 1
-897.71424 | 1 | 792.73416 | 1
-910.86984 | 1 | 807.20496 | 1
-924.81404 | 1 | 823.78036 | 1
-939.02164 | 1 | 837.19916 | 1
-952.96644 | 1 | 851.66976 | 1
-967.43704 | 1 | 865.61456 | 1
-979.80424 | 1 | 881.13756 | 1
-994.53664 | 1 | 895.08236 | 1
-1009.27064 | 1 | 910.60536 | 1
-1023.47864 | 1 | 923.23496 | 1
-1037.16064 | 1 | 939.28396 | 1
-1051.63084 | 1 | 953.75516 | 1
-1066.62764 | 1 | 969.01496 | 1
-1081.62464 | 1 | 984.27516 | 1
-1096.88464 | 1 | 998.48316 | 1
-1111.09304 | 1 | 1011.37536 | 1
-1125.56364 | 1 | 1025.05696 | 1
-1138.71984 | 1 | 1039.26436 | 1
-1154.24164 | 1 | 1053.99836 | 1
-1168.45024 | 1 | 1067.94316 | 1
-1183.97264 | 1 | 1082.15076 | 1
-1196.34044 | 1 | 1097.93696 | 1
-1211.07304 | 1 | 1112.67116 | 1
-1227.64764 | 1 | 1126.87876 | 1
-1242.38264 | 1
-1258.16824 | 1

## 200 mV
Hz_PAP | Psw_PAP | Hz_APP | Psw_APP
-89.97742 | 0.014 | -77.88264 | 0
-103.39626 | 0.02 | -63.67524 | 0
-117.60358 | 0.026 | -48.67824 | 0
-131.28536 | 0.03 | -35.25964 | 0
-146.2817 | 0.038 | -19.73664 | 0
-159.17504 | 0.048 | -6.05484 | 0
-174.17096 | 0.07 | 8.41576 | 0
-187.32724 | 0.098 | 23.14976 | 0
-200.74552 | 0.13 | 37.09436 | 0
-214.68984 | 0.158 | 49.46056 | 0
-227.84558 | 0.218 | 63.93116 | 0.002
-242.84162 | 0.28 | 77.08656 | 0.002
-256.26088 | 0.34 | 92.34676 | 0.002
-269.41634 | 0.444 | 106.55436 | 0.002
-281.78276 | 0.556 | 120.76216 | 0.004
-295.46356 | 0.678 | 136.54836 | 0.006
-311.24878 | 0.796 | 151.80856 | 0.01
-324.93144 | 0.868 | 167.06876 | 0.016
-338.08704 | 0.932 | 182.85516 | 0.024
-351.24234 | 0.974 | 196.27376 | 0.04
-366.23836 | 0.994 | 210.48116 | 0.068
-378.07988 | 1 | 223.89996 | 0.096
-393.6011 | 1 | 238.63356 | 0.154
-406.75772 | 1 | 252.31516 | 0.23
-419.91304 | 1 | 265.73356 | 0.348
-435.69794 | 1 | 281.78276 | 0.484
-447.80286 | 1 | 294.41236 | 0.658
-462.53534 | 1 | 309.40916 | 0.796
-475.69152 | 1 | 324.14316 | 0.918
-489.37284 | 1 | 336.77256 | 0.986
-502.52824 | 1 | 351.50616 | 0.998
-515.42064 | 1 | 365.45096 | 1
-530.94244 | 1 | 382.55236 | 1
-544.36204 | 1 | 395.70816 | 1
-559.62124 | 1 | 409.12656 | 1
-574.09244 | 1 | 422.01876 | 1
-588.03724 | 1 | 436.75256 | 1
-601.19324 | 1 | 450.69716 | 1
-616.71504 | 1 | 465.43116 | 1
-630.92344 | 1 | 478.06036 | 1
-644.34244 | 1 | 493.84636 | 1
-661.17924 | 1 | 507.26496 | 1
-674.86264 | 1 | 521.47276 | 1
-689.06984 | 1 | 535.94356 | 1
-704.06664 | 1 | 550.94036 | 1
-718.80084 | 1 | 566.72676 | 1
-731.95684 | 1 | 581.19756 | 1
-746.95284 | 1 | 595.66856 | 1
-760.63504 | 1 | 608.82396 | 1
-774.05364 | 1 | 623.55776 | 1
-788.52384 | 1 | 636.97636 | 1
-801.94304 | 1 | 652.76236 | 1
-817.99084 | 1 | 669.60116 | 1
-831.41084 | 1 | 683.28296 | 1
-844.30324 | 1 | 696.96436 | 1
-860.87684 | 1 | 711.69836 | 1
-875.08584 | 1 | 728.79996 | 1
-889.29364 | 1 | 743.79716 | 1
-904.81604 | 1 | 758.00516 | 1
-918.76184 | 1 | 771.68656 | 1
-931.91744 | 1 | 786.15736 | 1
-945.86164 | 1 | 802.73276 | 1
-960.06924 | 1 | 816.15156 | 1
-974.01404 | 1 | 830.62216 | 1
-988.48464 | 1 | 844.56696 | 1
-1000.85184 | 1 | 860.08996 | 1
-1015.58424 | 1 | 874.03476 | 1
-1030.31824 | 1 | 889.55776 | 1
-1044.52624 | 1 | 902.18736 | 1
-1058.20824 | 1 | 918.23636 | 1
-1072.67844 | 1 | 932.70756 | 1
-1087.67524 | 1 | 947.96736 | 1
-1102.67224 | 1 | 963.22756 | 1
-1117.93224 | 1 | 977.43556 | 1
-1132.14064 | 1 | 990.32776 | 1
-1146.61124 | 1 | 1004.00936 | 1
-1159.76744 | 1 | 1018.21676 | 1
-1175.28924 | 1 | 1032.95076 | 1
-1189.49784 | 1 | 1046.89556 | 1
-1205.02024 | 1 | 1061.10316 | 1
-1217.38804 | 1 | 1076.88936 | 1
-1232.12064 | 1 | 1091.62356 | 1
-1248.69524 | 1 | 1105.83116 | 1
-1263.43024 | 1
-1279.21584 | 1